## Sheet1
// Phase concentrations at each sample | Phase1 | Phase2 | Phase3 | Phase4 | Phase5 | Phase6 | Phase7 | Phase8 | Phase9 | Phase10 | Phase11 | Phase12 | Phase13
C1 | 0 | 0 | 0 | 0.697292 | 0 | 0.272154 | 0 | 0 | 0 | 0 | 0 | 0 | 0.030554 | // Number of phases
C2 | 0 | 0 | 0 | 0.601934 | 0 | 0.356001 | 0 | 0 | 0 | 0 | 0 | 0 | 0.042065 | K=13
C3 | 0 | 0 | 0 | 0.726054 | 0 | 0.129425 | 0 | 0 | 0 | 0 | 0 | 0 | 0.144521 | BName1=5+Bi12V2O23_00-044-0174_Monoclinic,9+Bi23V4O44.5_00-047-0733_Triclinic(Anorthic)
C4 | 0 | 0 | 0 | 0.666688 | 0 | 0.188514 | 0 | 0 | 0 | 0 | 0 | 0 | 0.144798 | BName2=28+Bi4.1Cu0.2V1.7O10.6_00-048-0273_Tetragonal,23+Bi2VO5.5_00-051-0032_Tetragonal,24+Bi2VO5.5_01-088-0870_Orthorhombic,27+Bi4(V2O11.2)_01-074-7536_Tetragonal,75+V2Bi4O11_04-011-3627_Monoclinic,76+V2Bi4O11_04-016-4174_Monoclinic,94+VBi2O5.5_04-007-5482_Orthorhombic
C5 | 0 | 0 | 0 | 0.709933 | 0 | 0.140295 | 0 | 0 | 0 | 0 | 0 | 0 | 0.149771 | BName3=35+Bi8V2O17_00-044-0171_Orthorhombic
C6 | 0 | 0 | 0 | 0.56596 | 0 | 0.321493 | 0 | 0 | 0 | 0 | 0 | 0 | 0.112547 | BName4=38+BiV1.025O4+x_00-044-0081_Monoclinic,0+Bi(VO4)_04-010-5710_Tetragonal,1+Bi(VO4)_04-010-5713_Monoclinic,26+Bi3V4.2O15.5_00-058-0430_Monoclinic
C7 | 0 | 0 | 0 | 0.531661 | 0 | 0.358 | 0 | 0 | 0 | 0 | 0 | 0 | 0.11034 | BName5=46+Cu11(VO4)6O2_04-012-8670_Triclinic(Anorthic)
C8 | 0 | 0 | 0 | 0.340904 | 0 | 0.628269 | 0 | 0 | 0 | 0 | 0 | 0 | 0.030826 | BName6=47+Cu2(V2O7)_01-078-2581_Triclinic(Anorthic)
C9 | 0 | 0 | 0 | 0.529988 | 0 | 0.420093 | 0 | 0 | 0 | 0 | 0 | 0 | 0.049919 | BName7=54+Cu2VBiO6_04-012-3857_Monoclinic
C10 | 0 | 0 | 0 | 0.929223 | 0 | 0.070777 | 0 | 0 | 0 | 0 | 0 | 0 | 0 | BName8=55+Cu3(VO4)2_04-010-1734_Triclinic(Anorthic)
C11 | 0 | 0 | 0 | 0.879524 | 0 | 0.120476 | 0 | 0 | 0 | 0 | 0 | 0 | 0 | BName9=58+Cu3V2Bi4O14_04-011-5345_Triclinic(Anorthic)
C12 | 0 | 0 | 0 | 0.83316 | 0 | 0.16684 | 0 | 0 | 0 | 0 | 0 | 0 | 0 | BName10=60+Cu5V2O10_04-011-1618_Monoclinic
C13 | 0 | 0 | 0 | 0.806701 | 0 | 0.193299 | 0 | 0 | 0 | 0 | 0 | 0 | 0 | BName11=62+CuBi2O4_00-042-0334_Tetragonal
C14 | 0 | 0 | 0 | 0.771941 | 0 | 0.199394 | 0 | 0 | 0 | 0 | 0 | 0 | 0.028665 | BName12=63+CuO_00-041-0254_Monoclinic
C15 | 0 | 0 | 0 | 0.769109 | 0 | 0.208473 | 0 | 0 | 0 | 0 | 0 | 0 | 0.022418 | BName13=68+CuV2O6_04-008-9659_Triclinic(Anorthic),67+CuV2O6_00-045-1054_Triclinic(Anorthic)
C16 | 0 | 0 | 0 | 0.753596 | 0 | 0.213189 | 0 | 0 | 0 | 0 | 0 | 0 | 0.033215
C17 | 0 | 0 | 0 | 0.730635 | 0 | 0.233066 | 0 | 0 | 0 | 0 | 0 | 0 | 0.036298
C18 | 0 | 0 | 0 | 0.618384 | 0 | 0.33942 | 0 | 0 | 0 | 0 | 0 | 0 | 0.042196
C19 | 0 | 0 | 0 | 0.23897 | 0 | 0.76103 | 0 | 0 | 0 | 0 | 0 | 0 | 0
C20 | 0 | 0 | 0 | 0.239024 | 0 | 0.760976 | 0 | 0 | 0 | 0 | 0 | 0 | 0
C21 | 0 | 0 | 0 | 0.596465 | 0 | 0.403535 | 0 | 0 | 0 | 0 | 0 | 0 | 0
C22 | 0 | 0 | 0 | 0.969085 | 0 | 0 | 0 | 0.030915 | 0 | 0 | 0 | 0 | 0
C23 | 0 | 0 | 0 | 0.934051 | 0 | 0.043462 | 0 | 0.022487 | 0 | 0 | 0 | 0 | 0
C24 | 0 | 0 | 0 | 0.910415 | 0 | 0.089585 | 0 | 0 | 0 | 0 | 0 | 0 | 0
C25 | 0 | 0 | 0 | 0.886661 | 0 | 0.113339 | 0 | 0 | 0 | 0 | 0 | 0 | 0
C26 | 0 | 0 | 0 | 0.834907 | 0 | 0.165093 | 0 | 0 | 0 | 0 | 0 | 0 | 0
C27 | 0 | 0 | 0 | 0.807772 | 0 | 0.192228 | 0 | 0 | 0 | 0 | 0 | 0 | 0
C28 | 0 | 0 | 0 | 0.791975 | 0 | 0.208025 | 0 | 0 | 0 | 0 | 0 | 0 | 0
C29 | 0 | 0 | 0 | 0.76041 | 0 | 0.23959 | 0 | 0 | 0 | 0 | 0 | 0 | 0
C30 | 0 | 0 | 0 | 0.739249 | 0 | 0.260751 | 0 | 0 | 0 | 0 | 0 | 0 | 0
C31 | 0 | 0 | 0 | 0.483212 | 0 | 0.516788 | 0 | 0 | 0 | 0 | 0 | 0 | 0
C32 | 0 | 0 | 0 | 0.257978 | 0 | 0.742023 | 0 | 0 | 0 | 0 | 0 | 0 | 0
C33 | 0 | 0 | 0 | 0.33667 | 0 | 0.663331 | 0 | 0 | 0 | 0 | 0 | 0 | 0
C34 | 0 | 0 | 0 | 0.580403 | 0 | 0.368532 | 0 | 0.051064 | 0 | 0 | 0 | 0 | 0
C35 | 0 | 0 | 0 | 0.611729 | 0 | 0.228089 | 0 | 0.160182 | 0 | 0 | 0 | 0 | 0
C36 | 0 | 0 | 0 | 0.627906 | 0 | 0.095233 | 0 | 0.276861 | 0 | 0 | 0 | 0 | 0
C37 | 0 | 0 | 0 | 0.824335 | 0 | 0 | 0.175666 | 0 | 0 | 0 | 0 | 0 | 0
C38 | 0 | 0 | 0 | 0.871324 | 0 | 0 | 0.114187 | 0.014489 | 0 | 0 | 0 | 0 | 0
C39 | 0 | 0 | 0 | 0.968857 | 0 | 0 | 0 | 0.031143 | 0 | 0 | 0 | 0 | 0
C40 | 0 | 0 | 0 | 0.961656 | 0 | 0 | 0 | 0.038344 | 0 | 0 | 0 | 0 | 0
C41 | 0 | 0 | 0 | 0.941989 | 0 | 0.018702 | 0 | 0.039309 | 0 | 0 | 0 | 0 | 0
C42 | 0 | 0 | 0 | 0.899523 | 0 | 0.066207 | 0 | 0.03427 | 0 | 0 | 0 | 0 | 0
C43 | 0 | 0 | 0 | 0.816442 | 0 | 0.161181 | 0 | 0.022377 | 0 | 0 | 0 | 0 | 0
C44 | 0 | 0 | 0 | 0.784682 | 0 | 0.191247 | 0 | 0.024071 | 0 | 0 | 0 | 0 | 0
C45 | 0 | 0 | 0 | 0.786311 | 0 | 0.178606 | 0 | 0.035083 | 0 | 0 | 0 | 0 | 0
C46 | 0 | 0 | 0 | 0.761588 | 0 | 0.191595 | 0 | 0.046817 | 0 | 0 | 0 | 0 | 0
C47 | 0 | 0 | 0 | 0.765342 | 0 | 0.165779 | 0 | 0.06888 | 0 | 0 | 0 | 0 | 0
C48 | 0 | 0 | 0 | 0.780626 | 0 | 0.122549 | 0 | 0.096825 | 0 | 0 | 0 | 0 | 0
C49 | 0 | 0 | 0 | 0.774584 | 0 | 0.066445 | 0 | 0.158972 | 0 | 0 | 0 | 0 | 0
C50 | 0 | 0 | 0 | 0.80409 | 0 | 0.014466 | 0 | 0.181445 | 0 | 0 | 0 | 0 | 0
C51 | 0 | 0 | 0 | 0.808535 | 0.050793 | 0 | 0 | 0.140672 | 0 | 0 | 0 | 0 | 0
C52 | 0 | 0 | 0 | 0.810738 | 0.083237 | 0 | 0 | 0.106025 | 0 | 0 | 0 | 0 | 0
C53 | 0 | 0 | 0 | 0.746886 | 0 | 0 | 0.16774 | 0 | 0.085374 | 0 | 0 | 0 | 0
C54 | 0 | 0 | 0 | 0.780177 | 0 | 0 | 0.219823 | 0 | 0 | 0 | 0 | 0 | 0
C55 | 0 | 0 | 0 | 0.783903 | 0 | 0 | 0.204483 | 0.011615 | 0 | 0 | 0 | 0 | 0
C56 | 0 | 0 | 0 | 0.836697 | 0 | 0 | 0.143153 | 0.02015 | 0 | 0 | 0 | 0 | 0
C57 | 0 | 0 | 0 | 0.875083 | 0 | 0 | 0.095006 | 0.029911 | 0 | 0 | 0 | 0 | 0
C58 | 0 | 0 | 0 | 0.900674 | 0 | 0 | 0.058284 | 0.041042 | 0 | 0 | 0 | 0 | 0
C59 | 0 | 0 | 0 | 0.94107 | 0 | 0 | 0 | 0.05893 | 0 | 0 | 0 | 0 | 0
C60 | 0 | 0 | 0 | 0.93531 | 0 | 0 | 0 | 0.06469 | 0 | 0 | 0 | 0 | 0
C61 | 0 | 0 | 0 | 0.925162 | 0 | 0 | 0 | 0.074838 | 0 | 0 | 0 | 0 | 0
C62 | 0 | 0 | 0 | 0.910617 | 0 | 0 | 0 | 0.089383 | 0 | 0 | 0 | 0 | 0
C63 | 0 | 0 | 0 | 0.887823 | 0 | 0 | 0 | 0.112177 | 0 | 0 | 0 | 0 | 0
C64 | 0 | 0 | 0 | 0.854829 | 0.033869 | 0 | 0 | 0.111302 | 0 | 0 | 0 | 0 | 0
C65 | 0 | 0 | 0 | 0.830544 | 0.068249 | 0 | 0 | 0.101207 | 0 | 0 | 0 | 0 | 0
C66 | 0 | 0 | 0 | 0.81417 | 0.08347 | 0 | 0 | 0.10236 | 0 | 0 | 0 | 0 | 0
C67 | 0 | 0 | 0 | 0.795463 | 0.098697 | 0 | 0 | 0.10584 | 0 | 0 | 0 | 0 | 0
C68 | 0 | 0 | 0 | 0.422478 | 0.111931 | 0 | 0.465591 | 0 | 0 | 0 | 0 | 0 | 0
C69 | 0 | 0 | 0 | 0.201457 | 0 | 0 | 0.596127 | 0 | 0 | 0.202416 | 0 | 0 | 0
C70 | 0 | 0.274867 | 0 | 0.436194 | 0 | 0 | 0 | 0 | 0.288938 | 0 | 0 | 0 | 0
C71 | 0 | 0 | 0 | 0.650211 | 0 | 0 | 0.166518 | 0 | 0.183271 | 0 | 0 | 0 | 0
C72 | 0 | 0 | 0 | 0.695559 | 0 | 0 | 0.178541 | 0 | 0.1259 | 0 | 0 | 0 | 0
C73 | 0 | 0 | 0 | 0.699917 | 0 | 0 | 0.245671 | 0 | 0.054412 | 0 | 0 | 0 | 0
C74 | 0 | 0 | 0 | 0.695662 | 0 | 0 | 0.293827 | 0.010511 | 0 | 0 | 0 | 0 | 0
C75 | 0 | 0 | 0 | 0.69546 | 0 | 0 | 0.291826 | 0.012713 | 0 | 0 | 0 | 0 | 0
C76 | 0 | 0 | 0 | 0.735066 | 0 | 0 | 0.246301 | 0.018633 | 0 | 0 | 0 | 0 | 0
C77 | 0 | 0 | 0 | 0.811398 | 0 | 0 | 0.155258 | 0.033344 | 0 | 0 | 0 | 0 | 0
C78 | 0 | 0 | 0 | 0.796112 | 0 | 0 | 0.161609 | 0.042279 | 0 | 0 | 0 | 0 | 0
C79 | 0 | 0 | 0 | 0.732846 | 0 | 0 | 0.217792 | 0.049362 | 0 | 0 | 0 | 0 | 0
C80 | 0 | 0 | 0 | 0.714219 | 0 | 0 | 0.22252 | 0.063261 | 0 | 0 | 0 | 0 | 0
C81 | 0 | 0 | 0 | 0.713784 | 0 | 0 | 0.217074 | 0.069142 | 0 | 0 | 0 | 0 | 0
C82 | 0 | 0 | 0 | 0.716678 | 0.074904 | 0 | 0.208418 | 0 | 0 | 0 | 0 | 0 | 0
C83 | 0 | 0 | 0 | 0.61388 | 0.081327 | 0 | 0.304792 | 0 | 0 | 0 | 0 | 0 | 0
C84 | 0 | 0 | 0 | 0.396361 | 0 | 0 | 0.493114 | 0 | 0 | 0.110525 | 0 | 0 | 0
C85 | 0 | 0 | 0 | 0.203646 | 0 | 0 | 0.599063 | 0 | 0 | 0.197291 | 0 | 0 | 0
C86 | 0 | 0 | 0 | 0.105871 | 0 | 0 | 0.695308 | 0 | 0 | 0.198821 | 0 | 0 | 0
C87 | 0 | 0 | 0 | 0 | 0 | 0 | 0.696914 | 0 | 0 | 0.214991 | 0 | 0.088096 | 0
C88 | 0 | 0 | 0 | 0 | 0 | 0 | 0.610841 | 0 | 0 | 0.211476 | 0 | 0.177683 | 0
C89 | 0 | 0.599382 | 0 | 0.109401 | 0 | 0 | 0 | 0 | 0.291217 | 0 | 0 | 0 | 0
C90 | 0 | 0.272072 | 0 | 0.403251 | 0 | 0 | 0 | 0 | 0.324676 | 0 | 0 | 0 | 0
C91 | 0 | 0 | 0 | 0.531879 | 0 | 0 | 0.177727 | 0 | 0.290394 | 0 | 0 | 0 | 0
C92 | 0 | 0 | 0 | 0.596205 | 0 | 0 | 0.240243 | 0 | 0.163552 | 0 | 0 | 0 | 0
C93 | 0 | 0 | 0 | 0.595241 | 0 | 0 | 0.306018 | 0 | 0.098741 | 0 | 0 | 0 | 0
C94 | 0 | 0 | 0 | 0.578717 | 0 | 0 | 0.409531 | 0.011752 | 0 | 0 | 0 | 0 | 0
C95 | 0 | 0 | 0 | 0.544858 | 0 | 0 | 0.442494 | 0.012648 | 0 | 0 | 0 | 0 | 0
C96 | 0 | 0 | 0 | 0.519116 | 0 | 0 | 0.461733 | 0.019151 | 0 | 0 | 0 | 0 | 0
C97 | 0 | 0 | 0 | 0.447204 | 0 | 0 | 0.530855 | 0.021942 | 0 | 0 | 0 | 0 | 0
C98 | 0 | 0 | 0 | 0.333328 | 0 | 0 | 0.647974 | 0 | 0 | 0.018698 | 0 | 0 | 0
C99 | 0 | 0 | 0 | 0.295267 | 0 | 0 | 0.650847 | 0 | 0 | 0.053886 | 0 | 0 | 0
C100 | 0 | 0 | 0 | 0.320605 | 0 | 0 | 0.60926 | 0 | 0 | 0.070135 | 0 | 0 | 0
C101 | 0 | 0 | 0 | 0.205984 | 0 | 0 | 0.719817 | 0 | 0 | 0.074199 | 0 | 0 | 0
C102 | 0 | 0 | 0 | 0.108237 | 0 | 0 | 0.771281 | 0 | 0 | 0.120482 | 0 | 0 | 0
C103 | 0 | 0 | 0 | 0.052645 | 0 | 0 | 0.772934 | 0 | 0 | 0.174421 | 0 | 0 | 0
C104 | 0 | 0 | 0 | 0 | 0 | 0 | 0.733345 | 0 | 0 | 0.180256 | 0 | 0.086399 | 0
C105 | 0 | 0 | 0 | 0 | 0 | 0 | 0.693581 | 0 | 0 | 0.177944 | 0 | 0.128475 | 0
C106 | 0 | 0 | 0 | 0 | 0 | 0 | 0.637158 | 0 | 0 | 0.184295 | 0 | 0.178547 | 0
C107 | 0 | 0 | 0 | 0 | 0 | 0 | 0.596007 | 0 | 0 | 0.186085 | 0 | 0.217908 | 0
C108 | 0.079292 | 0 | 0.364995 | 0 | 0 | 0 | 0 | 0 | 0.555713 | 0 | 0 | 0 | 0
C109 | 0 | 0.311248 | 0.14494 | 0 | 0 | 0 | 0 | 0 | 0.543812 | 0 | 0 | 0 | 0
C110 | 0 | 0.133837 | 0 | 0.368655 | 0 | 0 | 0 | 0 | 0.497508 | 0 | 0 | 0 | 0
C111 | 0 | 0 | 0 | 0.409279 | 0 | 0 | 0.207768 | 0 | 0.382953 | 0 | 0 | 0 | 0
C112 | 0 | 0 | 0 | 0.416046 | 0 | 0 | 0.310732 | 0 | 0.273222 | 0 | 0 | 0 | 0
C113 | 0 | 0 | 0 | 0.413926 | 0 | 0 | 0.420674 | 0 | 0.165401 | 0 | 0 | 0 | 0
C114 | 0 | 0 | 0 | 0.396042 | 0 | 0 | 0.567237 | 0 | 0.036721 | 0 | 0 | 0 | 0
C115 | 0 | 0 | 0 | 0.322115 | 0 | 0 | 0.677885 | 0 | 0 | 0 | 0 | 0 | 0
C116 | 0 | 0 | 0 | 0.241175 | 0 | 0 | 0.745248 | 0 | 0 | 0.013577 | 0 | 0 | 0
C117 | 0 | 0 | 0 | 0.164061 | 0 | 0 | 0.808042 | 0 | 0 | 0.027897 | 0 | 0 | 0
C118 | 0 | 0 | 0 | 0.089245 | 0 | 0 | 0.850507 | 0 | 0 | 0.060247 | 0 | 0 | 0
C119 | 0 | 0 | 0 | 0.080372 | 0 | 0 | 0.843193 | 0 | 0 | 0.076434 | 0 | 0 | 0
C120 | 0 | 0 | 0 | 0 | 0 | 0 | 0.830324 | 0 | 0 | 0.095336 | 0 | 0.07434 | 0
C121 | 0 | 0 | 0 | 0 | 0 | 0 | 0.794335 | 0 | 0 | 0.106109 | 0 | 0.099556 | 0
C122 | 0 | 0 | 0 | 0 | 0 | 0 | 0.757174 | 0 | 0 | 0.119337 | 0 | 0.123488 | 0
C123 | 0 | 0 | 0 | 0 | 0 | 0 | 0.709958 | 0 | 0 | 0.128286 | 0 | 0.161755 | 0
C124 | 0 | 0 | 0 | 0 | 0 | 0 | 0.659761 | 0 | 0 | 0.145189 | 0 | 0.195049 | 0
C125 | 0 | 0 | 0 | 0 | 0 | 0 | 0.597738 | 0 | 0 | 0.160255 | 0 | 0.242007 | 0
C126 | 0 | 0 | 0 | 0 | 0 | 0 | 0.506876 | 0 | 0 | 0.177075 | 0 | 0.316049 | 0
C127 | 0.123051 | 0 | 0.602703 | 0 | 0 | 0 | 0 | 0 | 0.274247 | 0 | 0 | 0 | 0
C128 | 0.051201 | 0 | 0.438044 | 0 | 0 | 0 | 0 | 0 | 0.510755 | 0 | 0 | 0 | 0
C129 | 0 | 0 | 0.24588 | 0 | 0 | 0 | 0 | 0 | 0.727542 | 0 | 0 | 0.026578 | 0
C130 | 0 | 0 | 0 | 0.156076 | 0 | 0 | 0.19294 | 0 | 0.650983 | 0 | 0 | 0 | 0
C131 | 0 | 0 | 0 | 0.167476 | 0 | 0 | 0.311966 | 0 | 0.520558 | 0 | 0 | 0 | 0
C132 | 0 | 0 | 0 | 0.175538 | 0 | 0 | 0.420863 | 0 | 0.403599 | 0 | 0 | 0 | 0
C133 | 0 | 0 | 0 | 0.181959 | 0 | 0 | 0.570323 | 0 | 0.247718 | 0 | 0 | 0 | 0
C134 | 0 | 0 | 0 | 0.183314 | 0 | 0 | 0.723677 | 0 | 0.09301 | 0 | 0 | 0 | 0
C135 | 0 | 0 | 0 | 0.113304 | 0 | 0 | 0.842683 | 0 | 0 | 0.044013 | 0 | 0 | 0
C136 | 0 | 0 | 0 | 0.063989 | 0 | 0 | 0.875441 | 0 | 0 | 0.06057 | 0 | 0 | 0
C137 | 0 | 0 | 0 | 0 | 0 | 0 | 0.855329 | 0 | 0 | 0.073067 | 0 | 0.071604 | 0
C138 | 0 | 0 | 0 | 0 | 0 | 0 | 0.835896 | 0 | 0 | 0.07202 | 0 | 0.092084 | 0
C139 | 0 | 0 | 0 | 0 | 0 | 0 | 0.809579 | 0 | 0 | 0.071761 | 0 | 0.118659 | 0
C140 | 0 | 0 | 0 | 0 | 0 | 0 | 0.772935 | 0 | 0 | 0.07197 | 0 | 0.155095 | 0
C141 | 0 | 0 | 0 | 0 | 0 | 0 | 0.741137 | 0 | 0 | 0.077963 | 0 | 0.1809 | 0
C142 | 0 | 0 | 0 | 0 | 0 | 0 | 0.697595 | 0 | 0 | 0.088309 | 0 | 0.214095 | 0
C143 | 0 | 0 | 0 | 0 | 0 | 0 | 0.622698 | 0 | 0 | 0.109937 | 0 | 0.267365 | 0
C144 | 0 | 0 | 0 | 0 | 0 | 0 | 0.525313 | 0 | 0 | 0.156946 | 0 | 0.317742 | 0
C145 | 0 | 0 | 0 | 0 | 0 | 0 | 0.472827 | 0 | 0 | 0.180345 | 0 | 0.346828 | 0
C146 | 0.213169 | 0 | 0.731036 | 0 | 0 | 0 | 0 | 0 | 0 | 0 | 0 | 0.055795 | 0
C147 | 0.11732 | 0 | 0.63039 | 0 | 0 | 0 | 0 | 0 | 0.252289 | 0 | 0 | 0 | 0
C148 | 0 | 0 | 0.544912 | 0 | 0 | 0 | 0 | 0 | 0.425787 | 0 | 0 | 0.029301 | 0
C149 | 0 | 0 | 0.287563 | 0 | 0 | 0 | 0 | 0 | 0.658299 | 0 | 0 | 0.054138 | 0
C150 | 0 | 0 | 0 | 0 | 0 | 0 | 0.2946 | 0 | 0.651898 | 0 | 0 | 0.053502 | 0
C151 | 0 | 0 | 0 | 0 | 0 | 0 | 0.376609 | 0 | 0.570182 | 0 | 0 | 0.053208 | 0
C152 | 0 | 0 | 0 | 0 | 0 | 0 | 0.513974 | 0 | 0.427323 | 0 | 0 | 0.058703 | 0
C153 | 0 | 0 | 0 | 0 | 0 | 0 | 0.657399 | 0 | 0.278206 | 0 | 0 | 0.064395 | 0
C154 | 0 | 0 | 0 | 0 | 0 | 0 | 0.801939 | 0 | 0.121936 | 0 | 0 | 0.076125 | 0
C155 | 0 | 0 | 0 | 0 | 0 | 0 | 0.854113 | 0 | 0 | 0.055263 | 0 | 0.090624 | 0
C156 | 0 | 0 | 0 | 0 | 0 | 0 | 0.840929 | 0 | 0 | 0.055267 | 0 | 0.103804 | 0
C157 | 0 | 0 | 0 | 0 | 0 | 0 | 0.809769 | 0 | 0 | 0.05568 | 0 | 0.134551 | 0
C158 | 0 | 0 | 0 | 0 | 0 | 0 | 0.785224 | 0 | 0 | 0.060904 | 0 | 0.153872 | 0
C159 | 0 | 0 | 0 | 0 | 0 | 0 | 0.753528 | 0 | 0 | 0.061711 | 0 | 0.184761 | 0
C160 | 0 | 0 | 0 | 0 | 0 | 0 | 0.720672 | 0 | 0 | 0.064562 | 0 | 0.214766 | 0
C161 | 0 | 0 | 0 | 0 | 0 | 0 | 0.662077 | 0 | 0 | 0.07167 | 0 | 0.266253 | 0
C162 | 0 | 0 | 0 | 0 | 0 | 0 | 0.600894 | 0 | 0 | 0.079491 | 0 | 0.319614 | 0
C163 | 0 | 0 | 0 | 0 | 0 | 0 | 0.519237 | 0 | 0 | 0.118847 | 0 | 0.361915 | 0
C164 | 0 | 0 | 0 | 0 | 0 | 0 | 0.495104 | 0 | 0 | 0.116847 | 0 | 0.388049 | 0
C165 | 0.208268 | 0 | 0.733726 | 0 | 0 | 0 | 0 | 0 | 0 | 0 | 0 | 0.058007 | 0
C166 | 0.201738 | 0 | 0.734818 | 0 | 0 | 0 | 0 | 0 | 0 | 0 | 0 | 0.063444 | 0
C167 | 0 | 0 | 0.737067 | 0 | 0 | 0 | 0 | 0 | 0.204375 | 0 | 0 | 0.058558 | 0
C168 | 0 | 0 | 0.608206 | 0 | 0 | 0 | 0 | 0 | 0.331241 | 0 | 0 | 0.060553 | 0
C169 | 0 | 0 | 0.29616 | 0 | 0 | 0 | 0 | 0 | 0.625162 | 0 | 0 | 0.078678 | 0
C170 | 0 | 0 | 0 | 0 | 0 | 0 | 0.29452 | 0 | 0.630744 | 0 | 0 | 0.074736 | 0
C171 | 0 | 0 | 0 | 0 | 0 | 0 | 0.344865 | 0 | 0.581143 | 0 | 0 | 0.073991 | 0
C172 | 0 | 0 | 0 | 0 | 0 | 0 | 0.496052 | 0 | 0.428625 | 0 | 0 | 0.075323 | 0
C173 | 0 | 0 | 0 | 0 | 0 | 0 | 0.566323 | 0 | 0.335106 | 0 | 0 | 0.09857 | 0
C174 | 0 | 0 | 0 | 0 | 0 | 0 | 0.674528 | 0 | 0.19987 | 0 | 0 | 0.125603 | 0
C175 | 0 | 0 | 0 | 0 | 0 | 0 | 0.729675 | 0 | 0.115422 | 0 | 0 | 0.154903 | 0
C176 | 0 | 0 | 0 | 0 | 0 | 0 | 0.785837 | 0 | 0 | 0.053851 | 0 | 0.160313 | 0
C177 | 0 | 0 | 0 | 0 | 0 | 0 | 0.758758 | 0 | 0 | 0.053698 | 0 | 0.187545 | 0
C178 | 0 | 0 | 0 | 0 | 0 | 0 | 0.722855 | 0 | 0 | 0.055152 | 0 | 0.221993 | 0
C179 | 0 | 0 | 0 | 0 | 0 | 0 | 0.672428 | 0 | 0 | 0.06137 | 0 | 0.266201 | 0
C180 | 0 | 0 | 0 | 0 | 0 | 0 | 0.613039 | 0 | 0 | 0.072156 | 0 | 0.314805 | 0
C181 | 0 | 0 | 0 | 0 | 0 | 0 | 0.549338 | 0 | 0 | 0.077878 | 0 | 0.372785 | 0
C182 | 0 | 0 | 0 | 0 | 0 | 0 | 0.493858 | 0 | 0 | 0.097234 | 0 | 0.408908 | 0
C183 | 0 | 0 | 0 | 0 | 0 | 0 | 0.467167 | 0 | 0 | 0.123033 | 0 | 0.4098 | 0
C184 | 0.314905 | 0 | 0.62862 | 0 | 0 | 0 | 0 | 0 | 0 | 0 | 0 | 0.056475 | 0
C185 | 0.20482 | 0 | 0.730889 | 0 | 0 | 0 | 0 | 0 | 0 | 0 | 0 | 0.064291 | 0
C186 | 0.200305 | 0 | 0.731038 | 0 | 0 | 0 | 0 | 0 | 0 | 0 | 0 | 0.068656 | 0
C187 | 0 | 0 | 0.740566 | 0 | 0 | 0 | 0 | 0 | 0.18298 | 0 | 0 | 0.076454 | 0
C188 | 0 | 0 | 0.588774 | 0 | 0 | 0 | 0 | 0 | 0.321096 | 0 | 0 | 0.09013 | 0
C189 | 0 | 0 | 0.339967 | 0 | 0 | 0 | 0 | 0 | 0.558196 | 0 | 0 | 0.101837 | 0
C190 | 0 | 0 | 0.152399 | 0 | 0 | 0 | 0 | 0 | 0.722699 | 0 | 0 | 0.124903 | 0
C191 | 0 | 0 | 0 | 0 | 0 | 0 | 0.280479 | 0 | 0.604587 | 0 | 0 | 0.114934 | 0
C192 | 0 | 0 | 0 | 0 | 0 | 0 | 0.394637 | 0 | 0.474814 | 0 | 0 | 0.130548 | 0
C193 | 0 | 0 | 0 | 0 | 0 | 0 | 0.436568 | 0 | 0.404716 | 0 | 0 | 0.158716 | 0
C194 | 0 | 0 | 0 | 0 | 0 | 0 | 0.528017 | 0 | 0.286327 | 0 | 0 | 0.185656 | 0
C195 | 0 | 0 | 0 | 0 | 0 | 0 | 0.615962 | 0 | 0.1751 | 0 | 0 | 0.208938 | 0
C196 | 0 | 0 | 0 | 0 | 0 | 0 | 0.666315 | 0 | 0.082961 | 0 | 0 | 0.250724 | 0
C197 | 0 | 0 | 0 | 0 | 0 | 0 | 0.665465 | 0 | 0 | 0.058946 | 0 | 0.275589 | 0
C198 | 0 | 0 | 0 | 0 | 0 | 0 | 0.623287 | 0 | 0 | 0.0592 | 0 | 0.317513 | 0
C199 | 0 | 0 | 0 | 0 | 0 | 0 | 0.56103 | 0 | 0 | 0.055871 | 0 | 0.383099 | 0
C200 | 0 | 0 | 0 | 0 | 0 | 0 | 0.497307 | 0 | 0 | 0.054359 | 0 | 0.448334 | 0
C201 | 0 | 0 | 0 | 0 | 0 | 0 | 0.446418 | 0 | 0 | 0.054289 | 0 | 0.499293 | 0
C202 | 0 | 0 | 0 | 0 | 0 | 0 | 0.423911 | 0 | 0 | 0.055109 | 0 | 0.52098 | 0
C203 | 0.186422 | 0 | 0.44318 | 0 | 0 | 0 | 0 | 0 | 0 | 0 | 0.370398 | 0 | 0
C204 | 0.321193 | 0 | 0.614589 | 0 | 0 | 0 | 0 | 0 | 0 | 0 | 0 | 0.064218 | 0
C205 | 0.200704 | 0 | 0.725487 | 0 | 0 | 0 | 0 | 0 | 0 | 0 | 0 | 0.073809 | 0
C206 | 0.195374 | 0 | 0.723607 | 0 | 0 | 0 | 0 | 0 | 0 | 0 | 0 | 0.081019 | 0
C207 | 0 | 0 | 0.716519 | 0 | 0 | 0 | 0 | 0 | 0.173857 | 0 | 0 | 0.109623 | 0
C208 | 0 | 0 | 0.586669 | 0 | 0 | 0 | 0 | 0 | 0.296159 | 0 | 0 | 0.117172 | 0
C209 | 0 | 0 | 0.369377 | 0 | 0 | 0 | 0 | 0 | 0.492403 | 0 | 0 | 0.13822 | 0
C210 | 0 | 0 | 0.167287 | 0 | 0 | 0 | 0 | 0 | 0.662461 | 0 | 0 | 0.170252 | 0
C211 | 0 | 0 | 0 | 0 | 0 | 0 | 0.228803 | 0 | 0.597553 | 0 | 0 | 0.173643 | 0
C212 | 0 | 0 | 0 | 0 | 0 | 0 | 0.277296 | 0 | 0.525707 | 0 | 0 | 0.196998 | 0
C213 | 0 | 0 | 0 | 0 | 0 | 0 | 0.312076 | 0 | 0.451581 | 0 | 0 | 0.236344 | 0
C214 | 0 | 0 | 0 | 0 | 0 | 0 | 0.33136 | 0 | 0.380313 | 0 | 0 | 0.288327 | 0
C215 | 0 | 0 | 0 | 0 | 0 | 0 | 0.345831 | 0 | 0.335048 | 0 | 0 | 0.319121 | 0
C216 | 0 | 0 | 0 | 0 | 0 | 0 | 0.394853 | 0 | 0.240578 | 0 | 0 | 0.364569 | 0
C217 | 0 | 0 | 0 | 0 | 0 | 0 | 0.465647 | 0 | 0.114043 | 0 | 0 | 0.42031 | 0
C218 | 0 | 0 | 0 | 0 | 0 | 0 | 0.416856 | 0 | 0.115724 | 0 | 0 | 0.46742 | 0
C219 | 0 | 0 | 0 | 0 | 0 | 0 | 0.399401 | 0 | 0.103335 | 0 | 0 | 0.497265 | 0
C220 | 0 | 0 | 0 | 0 | 0 | 0 | 0.329019 | 0 | 0.11168 | 0 | 0 | 0.559301 | 0
C221 | 0 | 0 | 0 | 0 | 0 | 0 | 0.331706 | 0 | 0.08175 | 0 | 0 | 0.586545 | 0
C222 | 0.177215 | 0 | 0.437276 | 0 | 0 | 0 | 0 | 0 | 0 | 0 | 0.385509 | 0 | 0
C223 | 0.163562 | 0 | 0.431058 | 0 | 0 | 0 | 0 | 0 | 0 | 0 | 0.405381 | 0 | 0
C224 | 0.320909 | 0 | 0.606572 | 0 | 0 | 0 | 0 | 0 | 0 | 0 | 0 | 0.072519 | 0
C225 | 0.196808 | 0 | 0.71114 | 0 | 0 | 0 | 0 | 0 | 0 | 0 | 0 | 0.092052 | 0
C226 | 0.172527 | 0 | 0.717758 | 0 | 0 | 0 | 0 | 0 | 0 | 0 | 0 | 0.109715 | 0
C227 | 0 | 0 | 0.697174 | 0 | 0 | 0 | 0 | 0 | 0.168681 | 0 | 0 | 0.134144 | 0
C228 | 0 | 0 | 0.575816 | 0 | 0 | 0 | 0 | 0 | 0.274416 | 0 | 0 | 0.149768 | 0
C229 | 0 | 0 | 0.385186 | 0 | 0 | 0 | 0 | 0 | 0.434575 | 0 | 0 | 0.180239 | 0
C230 | 0 | 0 | 0.179927 | 0 | 0 | 0 | 0 | 0 | 0.594928 | 0 | 0 | 0.225144 | 0
C231 | 0 | 0 | 0 | 0 | 0 | 0 | 0 | 0 | 0.725006 | 0 | 0 | 0.274994 | 0
C232 | 0 | 0 | 0 | 0 | 0 | 0 | 0 | 0 | 0.674338 | 0 | 0 | 0.325662 | 0
C233 | 0 | 0 | 0 | 0 | 0 | 0 | 0.143877 | 0 | 0.529901 | 0 | 0 | 0.326222 | 0
C234 | 0 | 0 | 0 | 0 | 0 | 0 | 0.212906 | 0 | 0.419615 | 0 | 0 | 0.36748 | 0
C235 | 0 | 0 | 0 | 0 | 0 | 0 | 0.220072 | 0 | 0.349851 | 0 | 0 | 0.430077 | 0
C236 | 0 | 0 | 0 | 0 | 0 | 0 | 0.236733 | 0 | 0.273711 | 0 | 0 | 0.489555 | 0
C237 | 0 | 0 | 0 | 0 | 0 | 0 | 0.309807 | 0 | 0.154923 | 0 | 0 | 0.53527 | 0
C238 | 0 | 0 | 0 | 0 | 0 | 0 | 0.306829 | 0 | 0.135985 | 0 | 0 | 0.557186 | 0
C239 | 0 | 0 | 0 | 0 | 0 | 0 | 0.294935 | 0 | 0.111552 | 0 | 0 | 0.593513 | 0
C240 | 0 | 0 | 0 | 0 | 0 | 0 | 0.294109 | 0 | 0.112531 | 0 | 0 | 0.593359 | 0
C241 | 0.127677 | 0 | 0.413538 | 0 | 0 | 0 | 0 | 0 | 0 | 0 | 0.458785 | 0 | 0
C242 | 0.177279 | 0 | 0.426718 | 0 | 0 | 0 | 0 | 0 | 0 | 0 | 0.396004 | 0 | 0
C243 | 0.307512 | 0 | 0.597948 | 0 | 0 | 0 | 0 | 0 | 0 | 0 | 0 | 0.09454 | 0
C244 | 0.193995 | 0 | 0.695979 | 0 | 0 | 0 | 0 | 0 | 0 | 0 | 0 | 0.110026 | 0
C245 | 0.163743 | 0 | 0.699886 | 0 | 0 | 0 | 0 | 0 | 0 | 0 | 0 | 0.136371 | 0
C246 | 0 | 0 | 0.692073 | 0 | 0 | 0 | 0 | 0 | 0.154786 | 0 | 0 | 0.153142 | 0
C247 | 0 | 0 | 0.527875 | 0 | 0 | 0 | 0 | 0 | 0.283196 | 0 | 0 | 0.188929 | 0
C248 | 0 | 0 | 0.327055 | 0 | 0 | 0 | 0 | 0 | 0.435088 | 0 | 0 | 0.237857 | 0
C249 | 0 | 0 | 0.143831 | 0 | 0 | 0 | 0 | 0 | 0.57273 | 0 | 0 | 0.283439 | 0
C250 | 0 | 0 | 0 | 0 | 0 | 0 | 0 | 0 | 0.659863 | 0 | 0 | 0.340137 | 0
C251 | 0 | 0 | 0 | 0 | 0 | 0 | 0 | 0 | 0.629966 | 0 | 0 | 0.370034 | 0
C252 | 0 | 0 | 0 | 0 | 0 | 0 | 0 | 0 | 0.568139 | 0 | 0 | 0.431861 | 0
C253 | 0 | 0 | 0 | 0 | 0 | 0 | 0.188462 | 0 | 0.357651 | 0 | 0 | 0.453886 | 0
C254 | 0 | 0 | 0 | 0 | 0 | 0 | 0.209784 | 0 | 0.269345 | 0 | 0 | 0.520871 | 0
C255 | 0 | 0 | 0 | 0 | 0 | 0 | 0.225011 | 0 | 0.198762 | 0 | 0 | 0.576227 | 0
C256 | 0 | 0 | 0 | 0 | 0 | 0 | 0.256328 | 0 | 0.137008 | 0 | 0 | 0.606664 | 0
C257 | 0 | 0 | 0 | 0 | 0 | 0 | 0.286861 | 0 | 0.111162 | 0 | 0 | 0.601977 | 0
C258 | 0.128254 | 0 | 0.413148 | 0 | 0 | 0 | 0 | 0 | 0 | 0 | 0.458598 | 0 | 0
C259 | 0.19875 | 0 | 0.423016 | 0 | 0 | 0 | 0 | 0 | 0 | 0 | 0.378234 | 0 | 0
C260 | 0.296106 | 0 | 0.590422 | 0 | 0 | 0 | 0 | 0 | 0 | 0 | 0 | 0.113472 | 0
C261 | 0.196084 | 0 | 0.667262 | 0 | 0 | 0 | 0 | 0 | 0 | 0 | 0 | 0.136655 | 0
C262 | 0.129034 | 0 | 0.697148 | 0 | 0 | 0 | 0 | 0 | 0 | 0 | 0 | 0.173818 | 0
C263 | 0 | 0 | 0.617075 | 0 | 0 | 0 | 0 | 0 | 0.176264 | 0 | 0 | 0.206661 | 0
C264 | 0 | 0 | 0.46425 | 0 | 0 | 0 | 0 | 0 | 0.293858 | 0 | 0 | 0.241892 | 0
C265 | 0 | 0 | 0.290484 | 0 | 0 | 0 | 0 | 0 | 0.423451 | 0 | 0 | 0.286065 | 0
C266 | 0 | 0 | 0.125919 | 0 | 0 | 0 | 0 | 0 | 0.532791 | 0 | 0 | 0.34129 | 0
C267 | 0 | 0 | 0 | 0 | 0 | 0 | 0 | 0 | 0.597224 | 0 | 0 | 0.402776 | 0
C268 | 0 | 0 | 0 | 0 | 0 | 0 | 0 | 0 | 0.567107 | 0 | 0 | 0.432893 | 0
C269 | 0 | 0 | 0 | 0 | 0 | 0 | 0 | 0 | 0.482463 | 0 | 0 | 0.517537 | 0
C270 | 0 | 0 | 0 | 0 | 0 | 0 | 0 | 0 | 0.415763 | 0 | 0 | 0.584237 | 0
C271 | 0 | 0 | 0 | 0 | 0 | 0 | 0 | 0 | 0.377335 | 0 | 0 | 0.622665 | 0
C272 | 0 | 0 | 0 | 0 | 0 | 0 | 0.219372 | 0 | 0.18117 | 0 | 0 | 0.599458 | 0
C273 | 0.307082 | 0 | 0.58711 | 0 | 0 | 0 | 0 | 0 | 0 | 0 | 0 | 0.105808 | 0
C274 | 0.134209 | 0 | 0.412993 | 0 | 0 | 0 | 0 | 0 | 0 | 0 | 0.452798 | 0 | 0
C275 | 0.247228 | 0 | 0.417174 | 0 | 0 | 0 | 0 | 0 | 0 | 0 | 0.335598 | 0 | 0
C276 | 0.279666 | 0 | 0.576515 | 0 | 0 | 0 | 0 | 0 | 0 | 0 | 0 | 0.143818 | 0
C277 | 0.24462 | 0 | 0.581885 | 0 | 0 | 0 | 0 | 0 | 0 | 0 | 0 | 0.173495 | 0
C278 | 0.186477 | 0 | 0.605009 | 0 | 0 | 0 | 0 | 0 | 0 | 0 | 0 | 0.208514 | 0
C279 | 0 | 0 | 0.614777 | 0 | 0 | 0 | 0 | 0 | 0.12923 | 0 | 0 | 0.255993 | 0
C280 | 0 | 0 | 0.466873 | 0 | 0 | 0 | 0 | 0 | 0.242852 | 0 | 0 | 0.290274 | 0
C281 | 0 | 0 | 0.249429 | 0 | 0 | 0 | 0 | 0 | 0.408654 | 0 | 0 | 0.341917 | 0
C282 | 0 | 0 | 0.095254 | 0 | 0 | 0 | 0 | 0 | 0.501068 | 0 | 0 | 0.403677 | 0
C283 | 0 | 0 | 0 | 0 | 0 | 0 | 0 | 0 | 0.538787 | 0 | 0 | 0.461213 | 0
C284 | 0 | 0 | 0 | 0 | 0 | 0 | 0 | 0 | 0.461381 | 0 | 0 | 0.538619 | 0
C285 | 0 | 0 | 0 | 0 | 0 | 0 | 0 | 0 | 0.412187 | 0 | 0 | 0.587813 | 0
C286 | 0 | 0 | 0 | 0 | 0 | 0 | 0 | 0 | 0.385849 | 0 | 0 | 0.614151 | 0
C287 | 0 | 0 | 0 | 0 | 0 | 0 | 0.107666 | 0 | 0.288065 | 0 | 0 | 0.604268 | 0
C288 | 0.163684 | 0 | 0.41619 | 0 | 0 | 0 | 0 | 0 | 0 | 0 | 0.420126 | 0 | 0
C289 | 0.315477 | 0 | 0.519384 | 0 | 0 | 0 | 0 | 0 | 0 | 0 | 0 | 0.165138 | 0
C290 | 0.268535 | 0 | 0.536159 | 0 | 0 | 0 | 0 | 0 | 0 | 0 | 0 | 0.195306 | 0
C291 | 0.264846 | 0 | 0.520448 | 0 | 0 | 0 | 0 | 0 | 0 | 0 | 0 | 0.214706 | 0
C292 | 0.19339 | 0 | 0.546342 | 0 | 0 | 0 | 0 | 0 | 0 | 0 | 0 | 0.260268 | 0
C293 | 0.112802 | 0 | 0.570185 | 0 | 0 | 0 | 0 | 0 | 0 | 0 | 0 | 0.317013 | 0
C294 | 0 | 0 | 0.557297 | 0 | 0 | 0 | 0 | 0 | 0.103419 | 0 | 0 | 0.339285 | 0
C295 | 0 | 0 | 0.460037 | 0 | 0 | 0 | 0 | 0 | 0.174894 | 0 | 0 | 0.365068 | 0
C296 | 0 | 0 | 0.199687 | 0 | 0 | 0 | 0 | 0 | 0.30209 | 0 | 0 | 0.498224 | 0
C297 | 0 | 0 | 0 | 0 | 0 | 0 | 0 | 0 | 0.405626 | 0 | 0 | 0.594374 | 0
C298 | 0 | 0 | 0 | 0 | 0 | 0 | 0 | 0 | 0.385941 | 0 | 0 | 0.614059 | 0
C299 | 0.283711 | 0 | 0.517503 | 0 | 0 | 0 | 0 | 0 | 0 | 0 | 0 | 0.198786 | 0
C300 | 0.28202 | 0 | 0.514531 | 0 | 0 | 0 | 0 | 0 | 0 | 0 | 0 | 0.203449 | 0
C301 | 0.253201 | 0 | 0.515214 | 0 | 0 | 0 | 0 | 0 | 0 | 0 | 0 | 0.231586 | 0
C302 | 0.228953 | 0 | 0.515832 | 0 | 0 | 0 | 0 | 0 | 0 | 0 | 0 | 0.255214 | 0
C303 | 0.124009 | 0 | 0.557542 | 0 | 0 | 0 | 0 | 0 | 0 | 0 | 0 | 0.318449 | 0
C304 | 0.062756 | 0 | 0.591111 | 0 | 0 | 0 | 0 | 0 | 0 | 0 | 0 | 0.346133 | 0
C305 | 0.058109 | 0 | 0.591771 | 0 | 0 | 0 | 0 | 0 | 0 | 0 | 0 | 0.35012 | 0
C306 | 0 | 0 | 0.572222 | 0 | 0 | 0 | 0 | 0 | 0.045486 | 0 | 0 | 0.382292 | 0
C307 | 0 | 0 | 0.331187 | 0 | 0 | 0 | 0 | 0 | 0.195685 | 0 | 0 | 0.473128 | 0